## material
Material | Modulus | Stress
PC/ABS | 350000 | 13000
ABS | 355000 | 10900
Delrin | 410000 | 14100
Delrin (20% glass) | 880000 | 16500
Nylon | 410000 | 10800
Polycarbonate | 330000 | 13100
Polycarbonate | 1400000 | 27000
Polyimide | 570000 | 18500
Polyimide (glass reinforced) | 3840000 | 56000
Polystyrene | 450000 | 12500
Polystyrene (30% glass) | 1200000 | 17000
Polypropyelene | 210000 | 6500
PVC (rigid) | 485000 | 13500