## Sheet 1
Material Name | Description | Family | Yield Str. [psi] | Ultimate Str. [psi] | Percent Elongation
Example Material 1 | Fictitious |  | 20,000 | 40,000 | 10.0%
Example Material 2 | Fictitious |  | 60,000 | 80,000 | 15.0%
Al 2014 | T6, T62 (Plate, Sheet, 0.020 - 0.039 in) | Aluminum Alloy | 57,000 | 64,000 | 6.0%
Al 2014 | T6, T62 (Plate, Sheet, 0.040 - 0.249 in) | Aluminum Alloy | 58,000 | 66,000 | 7.0%
Al 2014 | T62, T651 (Plate, Sheet, 0.250 - 0.499 in) | Aluminum Alloy | 59,000 | 67,000 | 7.0%
Al 2014 | T62, T651 (Plate, Sheet, 0.50 - 1.00 in) | Aluminum Alloy | 59,000 | 67,000 | 6.0%
Al 2014 | T62, T651 (Plate, Sheet, 1.001 - 2.00 in) | Aluminum Alloy | 59,000 | 67,000 | 4.0%
Al 2014 | T62, T651 (Plate, Sheet, 2.001 - 2.50 in) | Aluminum Alloy | 58,000 | 65,000 | 2.0%
Al 2014 | T62, T651 (Plate, Sheet, 2.501 - 3.0 in) | Aluminum Alloy | 57,000 | 63,000 | 2.0%
Al 2014 | T62, T651 (Plate, Sheet, 3.001 - 4.0 in) | Aluminum Alloy | 55,000 | 59,000 | 1.0%
Al 2014 | T6 (Bar, Rod, Wire, Profile, Tube, <= 0.499 in) | Aluminum Alloy | 53,000 | 60,000 | 7.0%
Al 2014 | T651 (0.500 - 0.749 in) | Aluminum Alloy | 58,000 | 64,000 | 7.0%
Al 2014 | T651 (>= 0.75 in) | Aluminum Alloy | 58,000 | 68,000 | 6.0%
Al 2024 | T4 (Plate, Sheet, 0.010 - 0.020 in) | Aluminum Alloy | 40,000 | 62,000 | 12.0%
Al 2024 | T4 (Plate, Sheet, 0.021 - 0.249 in) | Aluminum Alloy | 40,000 | 62,000 | 15.0%
Al 2024 | T3 (Bar, Rod, Wire, Profile, Tube, <= 0.249 in) | Aluminum Alloy | 42,000 | 57,000 | 12.0%
Al 2024 | T3 (Bar, Rod, Wire, Profile, Tube, 0.250 - 0.749 in) | Aluminum Alloy | 44,000 | 60,000 | 12.0%
Al 2024 | T3 (Bar, Rod, Wire, Profile, Tube, 0.750 - 1.499 in) | Aluminum Alloy | 46,000 | 65,000 | 10.0%
Al 2024 | T3 (Bar, Rod, Wire, Profile, Tube, >= 1.500 in) | Aluminum Alloy | 48,000 | 68,000 | 8.0%
Al 2024 | T351 (0.250-0.499 in) | Aluminum Alloy | 42,000 | 64,000 | 12.0%
Al 2024 | T351 (0.500 - 1.000 in) | Aluminum Alloy | 42,000 | 63,000 | 8.0%
Al 2024 | T351 (1.001 - 1.500 in) | Aluminum Alloy | 42,000 | 62,000 | 7.0%
Al 2024 | T351 (1.501 - 2.000 in) | Aluminum Alloy | 42,000 | 62,000 | 6.0%
Al 2024 | T351 (2.001 - 3.000 in) | Aluminum Alloy | 42,000 | 60,000 | 4.0%
Al 2024 | T351 (3.001 - 4.000 in) | Aluminum Alloy | 41,000 | 57,000 | 4.0%
Al 2024 | T4 (Bar, Rod, Wire, 0.125 - 0.499 in) | Aluminum Alloy | 45,000 | 62,000 | 10.0%
Al 2024 | T4 (Bar, Rod, Wire, 0.500 - 4.500 in) | Aluminum Alloy | 42,000 | 62,000 | 10.0%
Al 2024 | T4 (Bar, Rod, Wire, 4.501 - 6.500 in) | Aluminum Alloy | 40,000 | 62,000 | 10.0%
Al 2024 | T4 (Bar, Rod, Wire, 6.501 - 8.000 in) | Aluminum Alloy | 38,000 | 58,000 | 10.0%
Al 2024 | T6 (Bar, Rod, Wire, 0.125 - 6.500 in) | Aluminum Alloy | 50,000 | 62,000 | 5.0%
Al 2024 | T3 (Tube, <= 0.249 in Wall Thk) | Aluminum Alloy | 42,000 | 57,000 | 10.0%
Al 2024 | T6 (Tube, 0.250 - 0.749 in Wall Thk) | Aluminum Alloy | 44,000 | 60,000 | 10.0%
Al 2024 | T6 (Tube, 0.750 - 1.499 in Wall Thk) | Aluminum Alloy | 46,000 | 65,000 | 10.0%
Al 2024 | T6 (Tube, >= 1.500 in Wall Thk) | Aluminum Alloy | 46,000 | 68,000 | 8.0%
Al 5052 | H32 (Plate, Sheet, 0.114 - 0.249 in) | Aluminum Alloy | 23,000 | 38,000 | 9.0%
Al 5052 | H32 (Plate, Sheet, 0.250 - 0.499 in) | Aluminum Alloy | 23,000 | 38,000 | 11.0%
Al 5052 | H32 (Plate, Sheet, 0.500 - 2.000 in) | Aluminum Alloy | 23,000 | 38,000 | 12.0%
Al 5083 | H32 (Plate, Sheet, 0.125 - 0.187 in) | Aluminum Alloy | 31,000 | 56,000 | 10.0%
Al 5083 | H32 (Plate, Sheet, 0.188 - 1.500 in) | Aluminum Alloy | 31,000 | 56,000 | 12.0%
Al 5083 | H32 (Plate, Sheet, 1.501 - 3.000 in) | Aluminum Alloy | 29,000 | 56,000 | 12.0%
Al 5083 | H116 (Plate, Sheet, 0.063 - 0.499 in) | Aluminum Alloy | 31,000 | 44,000 | 10.0%
Al 5083 | H116 (Plate, Sheet, 0.500 - 1.500 in) | Aluminum Alloy | 31,000 | 56,000 | 12.0%
Al 5083 | H116 (Plate, Sheet, 1.501 - 3.000 in) | Aluminum Alloy | 29,000 | 56,000 | 12.0%
Al 5083 | H321 (Plate, Sheet, 0.125 - 0.187 in) | Aluminum Alloy | 31,000 | 44,000 | 10.0%
Al 5083 | H321 (Plate, Sheet, 0.188 - 1.500 in) | Aluminum Alloy | 31,000 | 44,000 | 12.0%
Al 5083 | H321 (Plate, Sheet, 1.501 - 3.000 in) | Aluminum Alloy | 29,000 | 41,000 | 12.0%
Al 5083 | H111 (Bar, Rod, Wire, Profile, Tube, <= 5.000 in) | Aluminum Alloy | 24,000 | 40,000 | 12.0%
Al 5083 | H111 (Tube, All Sizes) | Aluminum Alloy | 24,000 | 40,000 | 12.0%
Al 5086 | H32 (Plate, Sheet, 0.020 - 0.050 in) | Aluminum Alloy | 28,000 | 47,000 | 6.0%
Al 5086 | H32 (Plate, Sheet, 0.051 - 0.249 in) | Aluminum Alloy | 28,000 | 47,000 | 8.0%
Al 5086 | H32 (Plate, Sheet, 0.250 - 2.000 in) | Aluminum Alloy | 28,000 | 47,000 | 12.0%
Al 5086 | H34 (Plate, Sheet, 0.009 - 0.019 in) | Aluminum Alloy | 34,000 | 51,000 | 4.0%
Al 5086 | H34 (Plate, Sheet, 0.020 - 0.050 in) | Aluminum Alloy | 34,000 | 51,000 | 5.0%
Al 5086 | H34 (Plate, Sheet, 0.051 - 0.249 in) | Aluminum Alloy | 34,000 | 51,000 | 6.0%
Al 5086 | H34 (Plate, Sheet, 0.250 - 1.000 in) | Aluminum Alloy | 34,000 | 51,000 | 10.0%
Al 5086 | H116 (Plate, Sheet, 0.063 - 0.249 in) | Aluminum Alloy | 28,000 | 40,000 | 8.0%
Al 5086 | H116 (Plate, Sheet, 0.250 - 2.000 in) | Aluminum Alloy | 28,000 | 40,000 | 10.0%
Al 5086 | H111 (Bar, Rod, Wire, Profile, Tube, <= 5.000 in) | Aluminum Alloy | 21,000 | 36,000 | 12.0%
Al 5086 | H111 (Tube, All Sizes) | Aluminum Alloy | 21,000 | 36,000 | 12.0%
Al 5456 | H32 (Plate, Sheet, 0.188 - 0.499 in) | Aluminum Alloy | 33,000 | 46,000 | 12.0%
Al 5456 | H32 (Plate, Sheet, 0.500 - 1.500 in) | Aluminum Alloy | 31,000 | 44,000 | 12.0%
Al 5456 | H32 (Plate, Sheet, 1.501 - 3.000 in) | Aluminum Alloy | 29,000 | 41,000 | 12.0%
Al 5456 | H112 (Plate, Sheet, 0.250 - 1.500 in) | Aluminum Alloy | 19,000 | 42,000 | 12.0%
Al 5456 | H112 (Plate, Sheet, 1.501 - 3.000 in) | Aluminum Alloy | 18,000 | 41,000 | 12.0%
Al 5456 | H116 (Plate, Sheet, 0.063 - 0.499 in) | Aluminum Alloy | 33,000 | 46,000 | 10.0%
Al 5456 | H116 (Plate, Sheet, 0.500 - 1.250 in) | Aluminum Alloy | 33,000 | 46,000 | 12.0%
Al 5456 | H116 (Plate, Sheet, 1.251 - 1.500 in) | Aluminum Alloy | 31,000 | 44,000 | 12.0%
Al 5456 | H116 (Plate, Sheet, 1.501 - 3.000 in) | Aluminum Alloy | 29,000 | 41,000 | 12.0%
Al 5456 | H116 (Plate, Sheet, 3.001 - 4.000 in) | Aluminum Alloy | 25,000 | 40,000 | 12.0%
Al 5456 | H321 (Plate, Sheet, 0.100 - 0.187 in) | Aluminum Alloy | 34,000 | 48,000 | 10.0%
Al 5456 | H321 (Plate, Sheet, 0.188 - 0.499 in) | Aluminum Alloy | 33,000 | 46,000 | 12.0%
Al 5456 | H321 (Plate, Sheet, 0.500 - 1.500 in) | Aluminum Alloy | 31,000 | 44,000 | 12.0%
Al 5456 | H321 (Plate, Sheet, 1.501 - 3.000 in) | Aluminum Alloy | 29,000 | 41,000 | 12.0%
Al 5456 | H111 (Bar, Rod, Wire, Profile, Tube, <= 5.000 in) | Aluminum Alloy | 26,000 | 42,000 | 12.0%
Al 5456 | H111 (Tube, All Sizes) | Aluminum Alloy | 26,000 | 42,000 | 12.0%
Al 6061 | T4 (Plate, Sheet, 0.006 - 0.007 in) | Aluminum Alloy | 16,000 | 30,000 | 10.0%
Al 6061 | T4 (Plate, Sheet, 0.008 - 0.009 in) | Aluminum Alloy | 16,000 | 30,000 | 12.0%
Al 6061 | T4 (Plate, Sheet, 0.010 - 0.020 in) | Aluminum Alloy | 16,000 | 30,000 | 14.0%
Al 6061 | T4 (Plate, Sheet, 0.021 - 0.249 in) | Aluminum Alloy | 16,000 | 30,000 | 16.0%
Al 6061 | T4 (Plate, Sheet, 0.250 - 1.0 in) | Aluminum Alloy | 16,000 | 30,000 | 18.0%
Al 6061 | T4 (Plate, Sheet, 1.001 - 3.0 in) | Aluminum Alloy | 16,000 | 30,000 | 16.0%
Al 6061 | T4 (Bar, Rod, Wire, Profile, Tube, All Sizes) | Aluminum Alloy | 16,000 | 26,000 | 16.0%
Al 6061 | T6 (Plate, Sheet, 0.006 - 0.007 in) | Aluminum Alloy | 35,000 | 42,000 | 4.0%
Al 6061 | T6 (Plate, Sheet, 0.008 - 0.009 in) | Aluminum Alloy | 35,000 | 42,000 | 6.0%
Al 6061 | T6 (Plate, Sheet, 0.010 - 0.020 in) | Aluminum Alloy | 35,000 | 42,000 | 8.0%
Al 6061 | T6 (Plate, Sheet, 0.021 - 0.249 in) | Aluminum Alloy | 35,000 | 42,000 | 10.0%
Al 6061 | T6 (Bar, Rod, Wire, Profile, Tube, <= 0.249 in) | Aluminum Alloy | 35,000 | 38,000 | 8.0%
Al 6061 | T6 (Bar, Rod, Wire, Profile, Tube, >= 0.250 in) | Aluminum Alloy | 35,000 | 38,000 | 10.0%
Al 6061 | T6 (Bar, Rod, Wire, 0.125 - 8.000 in) | Aluminum Alloy | 35,000 | 42,000 | 10.0%
Al 6061 | T6 (Pipe, < 1.00 in) | Aluminum Alloy | 35,000 | 38,000 | 8.0%
Al 6061 | T6 (Pipe, >= 1.00 in) | Aluminum Alloy | 35,000 | 38,000 | 10.0%
Al 6061 | T6 (Tube, <= 0.249 in Wall Thk) | Aluminum Alloy | 35,000 | 38,000 | 8.0%
Al 6061 | T6 (Tube, >= 0.250 in Wall Thk) | Aluminum Alloy | 35,000 | 38,000 | 10.0%
Al 6061 | T6 (Profile) | Aluminum Alloy | 35,000 | 38,000 | 10.0%
Al 6063 | T6 (Bar, Rod, Wire, Profile, Tube, <= 0.124 in) | Aluminum Alloy | 25,000 | 30,000 | 8.0%
Al 6063 | T6 (Bar, Rod, Wire, Profile, Tube, 0.125 - 1.000 in) | Aluminum Alloy | 25,000 | 30,000 | 10.0%
Al 6063 | T6 (Pipe, All Sizes) | Aluminum Alloy | 25,000 | 30,000 | 8.0%
Al 6063 | T6 (Tube, <= 0.124 in Wall Thk) | Aluminum Alloy | 25,000 | 30,000 | 8.0%
Al 6063 | T6 (Tube, 0.125 - 1.000 in Wall Thk) | Aluminum Alloy | 25,000 | 30,000 | 10.0%
Al 7075 | T6 (Plate, Sheet, 0.008 - 0.011 in) | Aluminum Alloy | 63,000 | 74,000 | 5.0%
Al 7075 | T6 (Plate, Sheet, 0.012 - 0.039 in) | Aluminum Alloy | 67,000 | 76,000 | 8.0%
Al 7075 | T6 (Plate, Sheet, 0.040 - 0.125 in) | Aluminum Alloy | 68,000 | 78,000 | 9.0%
Al 7075 | T6 (Plate, Sheet, 0.126 - 0.187 in) | Aluminum Alloy | 69,000 | 79,000 | 9.0%
Al 7075 | T6 (Plate, Sheet, 0.188 - 0.249 in) | Aluminum Alloy | 69,000 | 80,000 | 9.0%
Al 7075 | T651 (Plate, Sheet, 0.250 - 0.499 in) | Aluminum Alloy | 67,000 | 78,000 | 9.0%
Al 7075 | T651 (Plate, Sheet, 0.500 - 1.000 in) | Aluminum Alloy | 68,000 | 78,000 | 7.0%
Al 7075 | T651 (Plate, Sheet, 1.001 - 2.000 in) | Aluminum Alloy | 67,000 | 77,000 | 6.0%
Al 7075 | T651 (Plate, Sheet, 2.001 - 2.500 in) | Aluminum Alloy | 64,000 | 76,000 | 5.0%
Al 7075 | T651 (Plate, Sheet, 2.501 - 3.000 in) | Aluminum Alloy | 61,000 | 72,000 | 5.0%
Al 7075 | T651 (Plate, Sheet, 3.001 - 3.500 in) | Aluminum Alloy | 58,000 | 71,000 | 5.0%
Al 7075 | T651 (Plate, Sheet, 3.501 - 4.000 in) | Aluminum Alloy | 54,000 | 67,000 | 3.0%
Al 7075 | T6 (Bar, Rod, Wire, Profile, Tube, <= 0.249 in) | Aluminum Alloy | 70,000 | 78,000 | 7.0%
Al 7075 | T6 (Bar, Rod, Wire, Profile, Tube, 0.250 - 0.499 in) | Aluminum Alloy | 73,000 | 81,000 | 7.0%
Al 7075 | T6 (Bar, Rod, Wire, Profile, Tube, 0.500 - 2.999 in) | Aluminum Alloy | 72,000 | 81,000 | 7.0%
Al 7075 | T6 (Bar, Rod, Wire, Profile, Tube, 3.000 - 4.499 in) | Aluminum Alloy | 70,000 | 78,000 | 6.0%
Al 7075 | T6 (Bar, Rod, Wire, Profile, Tube, 4.500 - 5.000 in) | Aluminum Alloy | 68,000 | 78,000 | 6.0%
Al 7075 | T6 (Bar, Rod, Wire, 0.125 - 4.000 in) | Aluminum Alloy | 66,000 | 77,000 | 7.0%
ASTM A105 |  | Carbon/Alloy Steel | 36,000 | 70,000 | 30.0%
ASTM A242 | (Bar, Plate, <= 0.75 in) | Carbon/Alloy Steel | 50,000 | 70,000 | 18.0%
ASTM A242 | (Bar, Plate, 0.75 - 1.5 in) | Carbon/Alloy Steel | 46,000 | 67,000 | 18.0%
ASTM A242 | (Bar, Plate, 1.5 - 4.0 in) | Carbon/Alloy Steel | 42,000 | 63,000 | 18.0%
ASTM A242 | (Structural Shapes, <= 1.5 in flange thk) | Carbon/Alloy Steel | 50,000 | 70,000 | 18.0%
ASTM A242 | (Structural Shapes, 1.5 - 2.0 in flange thk) | Carbon/Alloy Steel | 46,000 | 67,000 | 18.0%
ASTM A242 | (Structural Shapes, > 2 in flange thk) | Carbon/Alloy Steel | 42,000 | 63,000 | 18.0%
ASTM A302 | Grade A (Plate) | Carbon/Alloy Steel | 45,000 | 75,000 | 15.0%
ASTM A302 | Grade B (Plate) | Carbon/Alloy Steel | 50,000 | 80,000 | 15.0%
ASTM A302 | Grade C (Plate) | Carbon/Alloy Steel | 50,000 | 80,000 | 17.0%
ASTM A302 | Grade D (Plate) | Carbon/Alloy Steel | 50,000 | 80,000 | 17.0%
ASTM A350 | LF1 & LF5, Class 1 | Carbon/Alloy Steel | 30,000 | 60,000 | 25.0%
ASTM A350 | LF2, Class 1 & 2 | Carbon/Alloy Steel | 36,000 | 70,000 | 22.0%
ASTM A350 | LF3 & LF5, Class 2 | Carbon/Alloy Steel | 37,500 | 70,000 | 22.0%
ASTM A350 | LF6, Class 1 | Carbon/Alloy Steel | 52,000 | 66,000 | 22.0%
ASTM A350 | LF6, Class 2 & 3 | Carbon/Alloy Steel | 60,000 | 75,000 | 20.0%
ASTM A350 | LF9 | Carbon/Alloy Steel | 46,000 | 63,000 | 25.0%
ASTM A350 | LF787, Class 2 | Carbon/Alloy Steel | 55,000 | 65,000 | 20.0%
ASTM A350 | LF787, Class 3 | Carbon/Alloy Steel | 65,000 | 75,000 | 20.0%
ASTM A36 | (Bar, Plate) | Carbon/Alloy Steel | 36,000 | 58,000 | 23.0%
ASTM A36 | (Profile) | Carbon/Alloy Steel | 36,000 | 58,000 | 21.0%
ASTM A500 | Grade C (Shaped Structural Tubing) | Carbon/Alloy Steel | 50,000 | 62,000 | 21.0%
ASTM A500 | Grade C (Round Structural Tubing) | Carbon/Alloy Steel | 46,000 | 62,000 | 21.0%
ASTM A514 | (Plate, <= 0.75 in) | Carbon/Alloy Steel | 100,000 | 110,000 | 18.0%
ASTM A514 | (Plate, 0.75 - 2.5 in) | Carbon/Alloy Steel | 100,000 | 110,000 | 18.0%
ASTM A514 | (Plate, 2.5 - 6.0 in) | Carbon/Alloy Steel | 90,000 | 100,000 | 16.0%
ASTM A516 | Grade 55 (All Sizes) | Carbon/Alloy Steel | 30,000 | 55,000 | 23.0%
ASTM A516 | Grade 60 (All Sizes) | Carbon/Alloy Steel | 32,000 | 60,000 | 21.0%
ASTM A516 | Grade 65 (All Sizes) | Carbon/Alloy Steel | 35,000 | 65,000 | 19.0%
ASTM A516 | Grade 70 (All Sizes) | Carbon/Alloy Steel | 38,000 | 70,000 | 17.0%
ASTM A517 | Grade F (Plate, <= 2.5 in) | Carbon/Alloy Steel | 100,000 | 115,000 | 16.0%
ASTM A533 | Class 1 (Plate, All Sizes) | Carbon/Alloy Steel | 50,000 | 80,000 | 18.0%
ASTM A533 | Class 2 (Plate, All Sizes) | Carbon/Alloy Steel | 70,000 | 90,000 | 16.0%
ASTM A533 | Class 3 (Plate, <= 2 in) | Carbon/Alloy Steel | 83,000 | 100,000 | 16.0%
ASTM A572 | Grade 50 (Bar, Plate, Sheet, Profile, <= 0.75 in) | Carbon/Alloy Steel | 50,000 | 70,000 | 18.0%
ASTM A572 | Grade 50 (Plate, <= 4.0 in) | Carbon/Alloy Steel | 50,000 | 65,000 | 18.0%
ASTM A572 | Grade 50 (Bar, <= 11.0 in) | Carbon/Alloy Steel | 50,000 | 65,000 | 18.0%
ASTM A572 | Grade 50 (Sheet, Profile, All Sizes) | Carbon/Alloy Steel | 50,000 | 65,000 | 18.0%
ASTM A572 | Grade 65 (Plate, <= 4.0 in) | Carbon/Alloy Steel | 65,000 | 80,000 | 15.0%
ASTM A572 | Grade 65 (Bar, <= 11.0 in) | Carbon/Alloy Steel | 65,000 | 80,000 | 15.0%
ASTM A572 | Grade 65 (Sheet, Profile, All Sizes) | Carbon/Alloy Steel | 65,000 | 80,000 | 15.0%
ASTM A588 | (Bar, Plate, <= 4 in) | Carbon/Alloy Steel | 50,000 | 70,000 | 18.0%
ASTM A588 | (Bar, Plate, 4 - 5 in) | Carbon/Alloy Steel | 46,000 | 67,000 | 18.0%
ASTM A588 | (Bar, Plate, 5 - 8 in) | Carbon/Alloy Steel | 42,000 | 63,000 | 18.0%
ASTM A588 | (Structural Shapes, All Sizes) | Carbon/Alloy Steel | 50,000 | 70,000 | 18.0%
ASTM A633 | Grade E (Plate, <= 4 in) | Carbon/Alloy Steel | 60,000 | 80,000 | 18.0%
ASTM A633 | Grade E (Plate, 4 - 6 in) | Carbon/Alloy Steel | 55,000 | 75,000 | 18.0%
ASTM A656 | Grade 50 (Plate, <= 2 in) | Carbon/Alloy Steel | 50,000 | 60,000 | 20.0%
ASTM A656 | Grade 60 (Plate, <= 1.5 in) | Carbon/Alloy Steel | 60,000 | 70,000 | 17.0%
ASTM A656 | Grade 70 (Plate, <= 1 in) | Carbon/Alloy Steel | 70,000 | 80,000 | 14.0%
ASTM A656 | Grade 80 (Plate, <= 1 in) | Carbon/Alloy Steel | 80,000 | 90,000 | 12.0%
ASTM A656 | Grade 100 (Plate, <= 0.5 in) | Carbon/Alloy Steel | 100,000 | 110,000 | 12.0%
ASTM A710 | Grade A, Class 3 (Plate, <= 1.25 in) | Carbon/Alloy Steel | 80,000 | 85,000 | 20.0%
ASTM A710 | Grade A, Class 3 (Plate, 1.25 - 2 in) | Carbon/Alloy Steel | 75,000 | 85,000 | 20.0%
ASTM A710 | Grade A, Class 3 (Plate, 2 - 4 in) | Carbon/Alloy Steel | 65,000 | 75,000 | 20.0%
ASTM A710 | Grade A, Class 3 (Plate, > 4 in) | Carbon/Alloy Steel | 60,000 | 70,000 | 20.0%
ASTM A992 | (Structural Shapes) | Carbon/Alloy Steel | 50,000 | 65,000 | 21.0%
AISI 1020 | (Seamless Tube) | Carbon/Alloy Steel | 32,000 | 50,000 | 25.0%
AISI 1020 | (Seamless Tube) | Carbon/Alloy Steel | 60,000 | 70,000 | 5.0%
AISI 1020 | (Seamless Tube) | Carbon/Alloy Steel | 50,000 | 65,000 | 10.0%
AISI 1020 | (Seamless Tube) | Carbon/Alloy Steel | 28,000 | 48,000 | 30.0%
AISI 1020 | (Seamless Tube) | Carbon/Alloy Steel | 34,000 | 55,000 | 22.0%
AISI 1045 | (Seamless Tube) | Carbon/Alloy Steel | 45,000 | 75,000 | 15.0%
AISI 1045 | (Seamless Tube) | Carbon/Alloy Steel | 80,000 | 90,000 | 5.0%
AISI 1045 | (Seamless Tube) | Carbon/Alloy Steel | 70,000 | 80,000 | 8.0%
AISI 1045 | (Seamless Tube) | Carbon/Alloy Steel | 35,000 | 65,000 | 20.0%
AISI 1045 | (Seamless Tube) | Carbon/Alloy Steel | 48,000 | 75,000 | 15.0%
AISI 4130 | (Seamless Tube) | Carbon/Alloy Steel | 70,000 | 90,000 | 20.0%
AISI 4130 | (Seamless Tube) | Carbon/Alloy Steel | 85,000 | 105,000 | 10.0%
AISI 4130 | (Seamless Tube) | Carbon/Alloy Steel | 55,000 | 75,000 | 30.0%
AISI 4130 | (Seamless Tube) | Carbon/Alloy Steel | 60,000 | 90,000 | 20.0%
AISI 4140 | (Seamless Tube) | Carbon/Alloy Steel | 90,000 | 120,000 | 15.0%
AISI 4140 | (Seamless Tube) | Carbon/Alloy Steel | 100,000 | 120,000 | 10.0%
AISI 4140 | (Seamless Tube) | Carbon/Alloy Steel | 60,000 | 80,000 | 25.0%
AISI 4140 | (Seamless Tube) | Carbon/Alloy Steel | 90,000 | 120,000 | 20.0%
API-5CT H40 |  | Carbon/Alloy Steel | 40,000 | 60,000 | 0.5%
API-5CT J55 |  | Carbon/Alloy Steel | 55,000 | 75,000 | 0.5%
API-5CT K55 |  | Carbon/Alloy Steel | 55,000 | 95,000 | 0.5%
API-5CT N80 | Type 1 & Q | Carbon/Alloy Steel | 80,000 | 100,000 | 0.5%
API-5CT M65 |  | Carbon/Alloy Steel | 65,000 | 85,000 | 0.5%
API-5CT L80 | Type 1, 9Cr, 13Cr | Carbon/Alloy Steel | 80,000 | 95,000 | 0.5%
API-5CT C90 | Type 1 & 2 | Carbon/Alloy Steel | 90,000 | 100,000 | 0.5%
API-5CT C95 |  | Carbon/Alloy Steel | 95,000 | 105,000 | 0.5%
API-5CT T95 | Type 1 & 2 | Carbon/Alloy Steel | 95,000 | 105,000 | 0.5%
API-5CT P110 |  | Carbon/Alloy Steel | 110,000 | 125,000 | 0.6%
API-5CT Q125 |  | Carbon/Alloy Steel | 125,000 | 135,000 | 0.7%
SAE J429 | Grade 1 (Bolts, Screws, Studs, 1/4 - 1-1/2 in) | Carbon/Alloy Steel | 36,000 | 60,000 | 18.0%
SAE J429 | Grade 2 (Bolts, Screws, Studs, 1/4 - 3/4 in) | Carbon/Alloy Steel | 57,000 | 74,000 | 18.0%
SAE J429 | Grade 2 (Bolts, Screws, Studs, >3/4 - 1-1/2 in) | Carbon/Alloy Steel | 36,000 | 60,000 | 18.0%
SAE J429 | Grade 5 (Bolts, Screws, Studs, 1/4 - 1 in) | Carbon/Alloy Steel | 92,000 | 120,000 | 14.0%
SAE J429 | Grade 5 (Bolts, Screws, Studs, >1/4 - 1-1/2 in) | Carbon/Alloy Steel | 81,000 | 105,000 | 14.0%
SAE J429 | Grade 8 (Bolts, Screws, Studs, 1/4 - 1-1/2 in) | Carbon/Alloy Steel | 130,000 | 150,000 | 12.0%
ASTM A325 | Type 1 (Heavy Hex Bolts, 1/2 - 1 in) | Carbon/Alloy Steel | 92,000 | 120,000 | 14.0%
ASTM A325 | Type 1 (Heavy Hex Bolts, >1 - 1-1/2 in) | Carbon/Alloy Steel | 81,000 | 105,000 | 14.0%
ASTM A490 | Type 1 (Heavy Hex Bolts, 1/2 - 1-1/2 in) | Carbon/Alloy Steel | 130,000 | 150,000 | 14.0%
S185 | (3 - 16 mm) | Carbon/Alloy Steel | 26,832 | 42,061 | 18.0%
S185 | (>16 - 40 mm) | Carbon/Alloy Steel | 25,382 | 42,061 | 18.0%
S185 | (>40 - 63 mm) | Carbon/Alloy Steel | 25,382 | 42,061 | 17.0%
S185 | (>63 - 80 mm) | Carbon/Alloy Steel | 25,382 | 42,061 | 16.0%
S185 | (>80 - 100 mm) | Carbon/Alloy Steel | 25,382 | 42,061 | 16.0%
S185 | (>100 - 150 mm) | Carbon/Alloy Steel | 23,931 | 40,611 | 15.0%
S185 | (>150 - 200 mm) | Carbon/Alloy Steel | 22,481 | 39,160 | 15.0%
S185 | (>200 - 250 mm) | Carbon/Alloy Steel | 21,031 | 39,160 | 15.0%
S235 | JR, J0, J2 (3 - 16 mm) | Carbon/Alloy Steel | 34,084 | 52,214 | 26.0%
S235 | JR, J0, J2 (>16 - 40 mm) | Carbon/Alloy Steel | 32,634 | 52,214 | 26.0%
S235 | JR, J0, J2 (>40 - 63 mm) | Carbon/Alloy Steel | 31,183 | 52,214 | 25.0%
S235 | JR, J0, J2 (>63 - 80 mm) | Carbon/Alloy Steel | 31,183 | 52,214 | 24.0%
S235 | JR, J0, J2 (>80 - 100 mm) | Carbon/Alloy Steel | 31,183 | 52,214 | 24.0%
S235 | JR, J0, J2 (>100 - 150 mm) | Carbon/Alloy Steel | 28,282 | 50,763 | 24.0%
S235 | JR, J0, J2 (>150 - 200 mm) | Carbon/Alloy Steel | 26,832 | 49,313 | 22.0%
S235 | JR, J0, J2 (>200 - 250 mm) | Carbon/Alloy Steel | 25,382 | 49,313 | 21.0%
S235 | JR, J0, J2 (>250 - 400 mm) | Carbon/Alloy Steel | 23,931 | 47,863 | 21.0%
S275 | JR, J0, J2 (3 - 16 mm) | Carbon/Alloy Steel | 39,885 | 59,466 | 23.0%
S275 | JR, J0, J2 (>16 - 40 mm) | Carbon/Alloy Steel | 38,435 | 59,466 | 23.0%
S275 | JR, J0, J2 (>40 - 63 mm) | Carbon/Alloy Steel | 36,985 | 59,466 | 22.0%
S275 | JR, J0, J2 (>63 - 80 mm) | Carbon/Alloy Steel | 35,534 | 59,466 | 21.0%
S275 | JR, J0, J2 (>80 - 100 mm) | Carbon/Alloy Steel | 34,084 | 59,466 | 21.0%
S275 | JR, J0, J2 (>100 - 150 mm) | Carbon/Alloy Steel | 32,634 | 58,015 | 19.0%
S275 | JR, J0, J2 (>150 - 200 mm) | Carbon/Alloy Steel | 31,183 | 55,114 | 18.0%
S275 | JR, J0, J2 (>200 - 250 mm) | Carbon/Alloy Steel | 29,733 | 55,114 | 18.0%
S275 | JR, J0, J2 (>250 - 400 mm) | Carbon/Alloy Steel | 28,282 | 55,114 | 18.0%
S355 | JR, J0, J2, K2 (3 - 16 mm) | Carbon/Alloy Steel | 51,488 | 68,168 | 22.0%
S355 | JR, J0, J2, K2 (>16 - 40 mm) | Carbon/Alloy Steel | 50,038 | 68,168 | 22.0%
S355 | JR, J0, J2, K2 (>40 - 63 mm) | Carbon/Alloy Steel | 48,588 | 68,168 | 21.0%
S355 | JR, J0, J2, K2 (>63 - 80 mm) | Carbon/Alloy Steel | 47,137 | 68,168 | 20.0%
S355 | JR, J0, J2, K2 (>80 - 100 mm) | Carbon/Alloy Steel | 45,687 | 68,168 | 20.0%
S355 | JR, J0, J2, K2 (>100 - 150 mm) | Carbon/Alloy Steel | 42,786 | 65,267 | 18.0%
S355 | JR, J0, J2, K2 (>150 - 200 mm) | Carbon/Alloy Steel | 41,336 | 65,267 | 17.0%
S355 | JR, J0, J2, K2 (>200 - 250 mm) | Carbon/Alloy Steel | 39,885 | 65,267 | 17.0%
S355 | JR, J0, J2, K2 (>250 - 400 mm) | Carbon/Alloy Steel | 38,435 | 65,267 | 17.0%
S460 | JR, J0, J2, K2 (3 - 16 mm) | Carbon/Alloy Steel | 66,717 | 79,771 | 17.0%
S460 | JR, J0, J2, K2 (>16 - 40 mm) | Carbon/Alloy Steel | 63,817 | 79,771 | 17.0%
S460 | JR, J0, J2, K2 (>40 - 63 mm) | Carbon/Alloy Steel | 60,916 | 79,771 | 17.0%
S460 | JR, J0, J2, K2 (>63 - 80 mm) | Carbon/Alloy Steel | 58,015 | 79,771 | 17.0%
S460 | JR, J0, J2, K2 (>80 - 100 mm) | Carbon/Alloy Steel | 56,565 | 79,771 | 17.0%
S460 | JR, J0, J2, K2 (>100 - 150 mm) | Carbon/Alloy Steel | 56,565 | 76,870 | 17.0%
S500 | J0 (3 - 16 mm) | Carbon/Alloy Steel | 72,519 | 84,122 | 15.0%
S500 | J0 (>16 - 40 mm) | Carbon/Alloy Steel | 69,618 | 84,122 | 15.0%
S500 | J0 (>40 - 63 mm) | Carbon/Alloy Steel | 66,717 | 84,122 | 15.0%
S500 | J0 (>63 - 80 mm) | Carbon/Alloy Steel | 65,267 | 84,122 | 15.0%
S500 | J0 (>80 - 100 mm) | Carbon/Alloy Steel | 65,267 | 84,122 | 15.0%
S500 | J0 (>100 - 150 mm) | Carbon/Alloy Steel | 65,267 | 81,221 | 15.0%
E295 | (3 - 16 mm) | Carbon/Alloy Steel | 42,786 | 68,168 | 20.0%
E295 | (>16 - 40 mm) | Carbon/Alloy Steel | 41,336 | 68,168 | 20.0%
E295 | (>40 - 63 mm) | Carbon/Alloy Steel | 39,885 | 68,168 | 19.0%
E295 | (>63 - 80 mm) | Carbon/Alloy Steel | 38,435 | 68,168 | 18.0%
E295 | (>80 - 100 mm) | Carbon/Alloy Steel | 36,985 | 68,168 | 18.0%
E295 | (>100 - 150 mm) | Carbon/Alloy Steel | 35,534 | 65,267 | 16.0%
E295 | (>150 - 200 mm) | Carbon/Alloy Steel | 34,084 | 63,817 | 15.0%
E295 | (>200 - 250 mm) | Carbon/Alloy Steel | 32,634 | 63,817 | 15.0%
E335 | (3 - 16 mm) | Carbon/Alloy Steel | 48,588 | 82,672 | 16.0%
E335 | (>16 - 40 mm) | Carbon/Alloy Steel | 47,137 | 82,672 | 16.0%
E335 | (>40 - 63 mm) | Carbon/Alloy Steel | 45,687 | 82,672 | 15.0%
E335 | (>63 - 80 mm) | Carbon/Alloy Steel | 44,237 | 82,672 | 14.0%
E335 | (>80 - 100 mm) | Carbon/Alloy Steel | 42,786 | 82,672 | 14.0%
E335 | (>100 - 150 mm) | Carbon/Alloy Steel | 39,885 | 79,771 | 12.0%
E335 | (>150 - 200 mm) | Carbon/Alloy Steel | 38,435 | 78,321 | 11.0%
E335 | (>200 - 250 mm) | Carbon/Alloy Steel | 36,985 | 78,321 | 11.0%
E360 | (3 - 16 mm) | Carbon/Alloy Steel | 52,214 | 97,175 | 11.0%
E360 | (>16 - 40 mm) | Carbon/Alloy Steel | 51,488 | 97,175 | 11.0%
E360 | (>40 - 63 mm) | Carbon/Alloy Steel | 50,038 | 97,175 | 10.0%
E360 | (>63 - 80 mm) | Carbon/Alloy Steel | 48,588 | 97,175 | 9.0%
E360 | (>80 - 100 mm) | Carbon/Alloy Steel | 47,137 | 97,175 | 9.0%
E360 | (>100 - 150 mm) | Carbon/Alloy Steel | 44,237 | 94,275 | 8.0%
E360 | (>150 - 200 mm) | Carbon/Alloy Steel | 42,786 | 92,824 | 7.0%
E360 | (>200 - 250 mm) | Carbon/Alloy Steel | 41,336 | 92,824 | 7.0%
EN3 (070M20) | (Bar, Plate, Sheet, 6 - 150 mm) | Carbon/Alloy Steel | 31,183 | 62,366 | 21.0%
EN3 (070M20) | (Bar, Plate, Sheet, >150 - 250 mm) | Carbon/Alloy Steel | 29,008 | 58,015 | 21.0%
EN3 (070M20) | (Bar, Plate, Sheet, 6 - 13 mm) | Carbon/Alloy Steel | 63,817 | 81,221 | 10.0%
EN3 (070M20) | (Bar, Plate, Sheet, >13 - 16 mm) | Carbon/Alloy Steel | 60,916 | 76,870 | 12.0%
EN3 (070M20) | (Bar, Plate, Sheet, >16 - 40 mm) | Carbon/Alloy Steel | 53,664 | 71,069 | 12.0%
EN3 (070M20) | (Bar, Plate, Sheet, >40 - 63 mm) | Carbon/Alloy Steel | 51,488 | 69,618 | 13.0%
EN3 (070M20) | (Bar, Plate, Sheet, >63 - 76 mm) | Carbon/Alloy Steel | 47,137 | 65,267 | 14.0%
EN8 (080M40) | Cond Q (Bar, Plate, Sheet, 6 - 63 mm) | Carbon/Alloy Steel | 55,840 | 90,649 | 16.0%
EN8 (080M40) | Cond R (Bar, Plate, Sheet, 6 - 19 mm) | Carbon/Alloy Steel | 67,443 | 101,527 | 16.0%
EN16 (605M36) | Cond R (Bar, 29 - 150 mm) | Carbon/Alloy Steel | 76,145 | 101,527 | 17.0%
EN16 (605M36) | Cond R (Bar, >150 - 250 mm) | Carbon/Alloy Steel | 71,794 | 101,527 | 15.0%
EN16 (605M36) | Cond S (Bar, 13 - 100 mm) | Carbon/Alloy Steel | 84,847 | 112,404 | 15.0%
EN16 (605M36) | Cond T (Bar, 6 - 63 mm) | Carbon/Alloy Steel | 98,626 | 123,282 | 13.0%
EN19 (709M40) | Cond R (Bar, 100 - 250 mm) | Carbon/Alloy Steel | 71,794 | 101,527 | 15.0%
EN19 (709M40) | Cond S (Bar, 63 - 150 mm) | Carbon/Alloy Steel | 84,847 | 112,404 | 15.0%
EN19 (709M40) | Cond S (Bar, >150 - 250 mm) | Carbon/Alloy Steel | 80,496 | 112,404 | 13.0%
EN19 (709M40) | Cond T (Bar, 29 - 100 mm) | Carbon/Alloy Steel | 98,626 | 123,282 | 13.0%
EN19 (709M40) | Cond U (Bar, 13 - 63 mm) | Carbon/Alloy Steel | 109,504 | 134,160 | 12.0%
EN24 (817M40) | Cond T (Bar, Plate, 63 - 150 mm) | Carbon/Alloy Steel | 98,626 | 123,282 | 13.0%
EN24 (817M40) | Cond T (Bar, Plate, >150 - 250 mm) | Carbon/Alloy Steel | 94,275 | 123,282 | 13.0%
EN32 (080M15) | (Bar, 6 - 63 mm) | Carbon/Alloy Steel | 25,382 | 50,763 | 22.0%
EN32 (080M15) | (Bar, >63 - 150 mm) | Carbon/Alloy Steel | 23,931 | 47,863 | 22.0%
EN32 (080M15) | (Bar, 6 - 13 mm) | Carbon/Alloy Steel | 47,863 | 65,267 | 10.0%
EN32 (080M15) | (Bar, >13 - 29 mm) | Carbon/Alloy Steel | 46,412 | 62,366 | 12.0%
EN32 (080M15) | (Bar, >29 - 100 mm) | Carbon/Alloy Steel | 43,511 | 58,015 | 13.0%
EN40B (722M24) | Cond T (Bar, 6 - 150 mm) | Carbon/Alloy Steel | 98,626 | 123,282 | 13.0%
EN40B (722M24) | Cond T (Bar, >150 - 250 mm) | Carbon/Alloy Steel | 94,275 | 123,282 | 13.0%
EN40B (722M24) | Cond U (Bar, 6 - 150 mm) | Carbon/Alloy Steel | 109,504 | 134,160 | 12.0%
ISO 898 | Class 4.6 (Bolts, Screws, Studs, M5 - M39) | Carbon/Alloy Steel | 34,809 | 58,015 | 22.0%
ISO 898 | Class 8.8 (Bolts, Screws, Studs, M5 - M16) | Carbon/Alloy Steel | 92,824 | 116,030 | 12.0%
ISO 898 | Class 8.8 (Bolts, Screws, Studs, M18 - M39) | Carbon/Alloy Steel | 95,725 | 120,381 | 12.0%
ISO 898 | Class 10.9 (Bolts, Screws, Studs, M5 - M39) | Carbon/Alloy Steel | 136,335 | 150,839 | 9.0%
ISO 898 | Class 12.9 (Bolts, Screws, Studs, M1.6 - M39) | Carbon/Alloy Steel | 159,542 | 176,946 | 8.0%
70/30 Copper-Nickel | M10, M20, O20, O25 (Plate, Sheet, <= 2.5 in) | Copper Alloy | 20,000 | 50,000 | 30.0%
70/30 Copper-Nickel | M10, M20, O20, O25 (Plate, Sheet, 2.5 - 5.0 in) | Copper Alloy | 18,000 | 45,000 | 30.0%
70/30 Copper-Nickel | O60, M30 (Bar, Rod, <= 0.5 in) | Copper Alloy | 18,000 | 52,000 | 30.0%
70/30 Copper-Nickel | O60, M30 (Bar, Rod, 0.5 - 1.0 in) | Copper Alloy | 18,000 | 48,000 | 30.0%
70/30 Copper-Nickel | O60, M30 (Bar, Rod, > 1 in) | Copper Alloy | 18,000 | 45,000 | 30.0%
70/30 Copper-Nickel | H01 (Bar, Rod, <= 0.5 in) | Copper Alloy | 50,000 | 65,000 | 10.0%
70/30 Copper-Nickel | H01 (Bar, Rod, 0.5 - 1.0 in) | Copper Alloy | 45,000 | 60,000 | 15.0%
70/30 Copper-Nickel | H01 (Bar, Rod, 1.0 - 3.0 in) | Copper Alloy | 35,000 | 55,000 | 20.0%
70/30 Copper-Nickel | H01 (Bar, Rod, 3.0 - 5.0 in) | Copper Alloy | 18,000 | 45,000 | 20.0%
70/30 Copper-Nickel | H04 (Bar, Rod, <= 0.5 in) | Copper Alloy | 60,000 | 80,000 | 8.0%
70/30 Copper-Nickel | H04 (Bar, Rod, 0.5 - 1.0 in) | Copper Alloy | 58,000 | 75,000 | 10.0%
70/30 Copper-Nickel | H04 (Bar, Rod, 1.0 - 2.0 in) | Copper Alloy | 55,000 | 70,000 | 10.0%
70/30 Copper-Nickel | O60 (Bar, Profile, All Sizes) | Copper Alloy | 15,000 | 45,000 | 30.0%
70/30 Copper-Nickel | H04 (Bar, <= 0.5 in) | Copper Alloy | 55,000 | 75,000 | 7.0%
70/30 Copper-Nickel | H04 (Profile, 0.5 - 1.0 in) | Copper Alloy | 50,000 | 70,000 | 10.0%
90/10 Copper-Nickel | M10, M20, O20, O25 (Plate, Sheet, <= 5 in) | Copper Alloy | 15,000 | 40,000 | 30.0%
90/10 Copper-Nickel | O60, M30 (Bar, Rod, All Sizes) | Copper Alloy | 15,000 | 38,000 | 30.0%
90/10 Copper-Nickel | H04 (Bar, Rod, <= 0.375 in) | Copper Alloy | 38,000 | 60,000 | 10.0%
90/10 Copper-Nickel | H04 (Bar, Rod, 0.38 - 1.0 in) | Copper Alloy | 30,000 | 50,000 | 15.0%
90/10 Copper-Nickel | H04 (Bar, Rod, 1.0 - 3.0 in) | Copper Alloy | 15,000 | 40,000 | 30.0%
90/10 Copper-Nickel | H04 (Bar, Rod, 3.0 - 5.0 in) | Copper Alloy | 15,000 | 38,000 | 20.0%
90/10 Copper-Nickel | O60 (Bar, Profile, All Sizes) | Copper Alloy | 15,000 | 38,000 | 30.0%
90/10 Copper-Nickel | H04 (Bar, <= 0.375 in) | Copper Alloy | 30,000 | 55,000 | 10.0%
90/10 Copper-Nickel | H04 (Bar, 0.38 - 0.5 in) | Copper Alloy | 28,000 | 50,000 | 12.0%
90/10 Copper-Nickel | H04 (Bar, 0.5 - 3.0 in) | Copper Alloy | 17,000 | 40,000 | 20.0%
Aluminum Bronze | (Casting) | Copper Alloy | 32,000 | 85,000 | 12.0%
Aluminum Bronze | HT (Casting) | Copper Alloy | 45,000 | 95,000 | 10.0%
Beryllium Copper | TF00 (Plate, Sheet, Strip) | Copper Alloy | 140,000 | 165,000 | 3.0%
Beryllium Copper | TH01 (Plate, Sheet, Strip, <= 0.188 in) | Copper Alloy | 150,000 | 175,000 | 2.5%
Beryllium Copper | TH02 (Plate, Sheet, Strip, <= 0.188 in) | Copper Alloy | 160,000 | 185,000 | 1.0%
Beryllium Copper | TH04 (Plate, Sheet, Strip, <= 0.188 in) | Copper Alloy | 165,000 | 190,000 | 1.0%
Beryllium Copper | TH04 (Plate, Sheet, Strip, 0.188 - 0.375 in) | Copper Alloy | 160,000 | 180,000 | 1.0%
Beryllium Copper | TH04 (Plate, Sheet, Strip, 0.375 - 1.0 in) | Copper Alloy | 155,000 | 180,000 | 1.0%
Beryllium Copper | TH04 (Plate, Sheet, Strip, 1.0 - 2.0 in) | Copper Alloy | 150,000 | 175,000 | 2.0%
Beryllium Copper | TH04 (Plate, Sheet, Strip, > 2 in) | Copper Alloy | 130,000 | 165,000 | 2.0%
Beryllium Copper | TM00 (Plate, Sheet, Strip) | Copper Alloy | 70,000 | 100,000 | 16.0%
Beryllium Copper | TM01 (Plate, Sheet, Strip) | Copper Alloy | 80,000 | 110,000 | 15.0%
Beryllium Copper | TM02 (Plate, Sheet, Strip) | Copper Alloy | 95,000 | 120,000 | 12.0%
Beryllium Copper | TM04 (Plate, Sheet, Strip) | Copper Alloy | 110,000 | 135,000 | 9.0%
Beryllium Copper | TM05 (Plate, Sheet, Strip) | Copper Alloy | 125,000 | 150,000 | 9.0%
Beryllium Copper | TM06 (Plate, Sheet, Strip) | Copper Alloy | 135,000 | 155,000 | 4.0%
Beryllium Copper | TM08 (Plate, Sheet, Strip) | Copper Alloy | 150,000 | 175,000 | 3.0%
Beryllium Copper | TB00 (Bar, Rod, All Sizes) | Copper Alloy | 20,000 | 60,000 | 20.0%
Beryllium Copper | TD04 (Bar, Rod, <= 1 in) | Copper Alloy | 75,000 | 90,000 | 8.0%
Beryllium Copper | TD04 (Bar, Rod, 1.0 - 3.0 in) | Copper Alloy | 75,000 | 85,000 | 8.0%
Beryllium Copper | TF00 (Bar, Rod, <= 3 in) | Copper Alloy | 145,000 | 165,000 | 4.0%
Beryllium Copper | TF00 (Bar, Rod, > 3 in) | Copper Alloy | 130,000 | 165,000 | 3.0%
Beryllium Copper | TH04 (Bar, Rod, <= 0.375 in) | Copper Alloy | 160,000 | 185,000 | 2.0%
Beryllium Copper | TH04 (Bar, Rod, 0.38 - 1.0 in) | Copper Alloy | 155,000 | 180,000 | 2.0%
Beryllium Copper | TH04 (Bar, Rod, 1.0 - 3.0 in) | Copper Alloy | 145,000 | 175,000 | 4.0%
Ni-Al Bronze 630 | HR50, Standard Strength (Bar, Rod, 0.5 - 1.0 in) | Copper Alloy | 50,000 | 100,000 | 5.0%
Ni-Al Bronze 630 | HR50, Standard Strength (Bar, Rod, >1.0 - 2.0 in) | Copper Alloy | 45,000 | 90,000 | 6.0%
Ni-Al Bronze 630 | HR50, Standard Strength (Bar, Rod, >2.0 - 4.0 in) | Copper Alloy | 42,500 | 85,000 | 10.0%
Ni-Al Bronze 630 | HR50, Standard Strength (Bar, Rod, > 4.0 in) | Copper Alloy | 40,000 | 80,000 | 12.0%
Ni-Al Bronze 630 | HR50, Standard Strength (Profile, All Sizes) | Copper Alloy | 42,500 | 85,000 | 10.0%
Ni-Al Bronze 630 | HR50, High Strength (Bar, Rod, <= 1.0 in) | Copper Alloy | 68,000 | 110,000 | 10.0%
Ni-Al Bronze 630 | HR50, High Strength (Bar, Rod, >1 - 2.0 in) | Copper Alloy | 60,000 | 110,000 | 10.0%
Ni-Al Bronze 630 | HR50, High Strength (Bar, Rod, >2 - 3.0 in) | Copper Alloy | 55,000 | 105,000 | 10.0%
Ni-Al Bronze 630 | TQ50, High Strength (Bar, Rod, >3 - 5.0 in) | Copper Alloy | 50,000 | 100,000 | 10.0%
Ni-Al Bronze 630 | M20, M10, O20, O25 (Plate, Sheet, >= 2.0 in) | Copper Alloy | 34,000 | 90,000 | 10.0%
Ni-Al Bronze 630 | M20, M10, O20, O25 (Plate, Sheet, >2 - 3.5 in) | Copper Alloy | 31,000 | 85,000 | 10.0%
Ni-Al Bronze 630 | M20, M10, O20, O25 (Plate, Sheet, >3.5 - 5.0 in) | Copper Alloy | 28,000 | 80,000 | 10.0%
Ni-Al Bronze 632 | TQ50, High Strength (Bar, Rod, <= 3.0 in) | Copper Alloy | 50,000 | 90,000 | 15.0%
Ni-Al Bronze 632 | TQ50, High Strength (Bar, Rod, >3 - 5.0 in) | Copper Alloy | 45,000 | 90,000 | 15.0%
Ni-Al Bronze 632 | TQ50, High Strength (Bar, Rod, >5 - 12 in) | Copper Alloy | 40,000 | 90,000 | 15.0%
Ni-Al Bronze 632 | TQ50, High Strength (Profile, All Sizes) | Copper Alloy | 40,000 | 90,000 | 15.0%
Ni-Al Bronze 632 | M20, M10, O20, O25 (Plate, Sheet, >= 2.0 in) | Copper Alloy | 34,000 | 90,000 | 10.0%
Ni-Al Bronze 632 | M20, M10, O20, O25 (Plate, Sheet, >2 - 3.5 in) | Copper Alloy | 31,000 | 85,000 | 10.0%
Ni-Al Bronze 632 | M20, M10, O20, O25 (Plate, Sheet, >3.5 - 5.0 in) | Copper Alloy | 28,000 | 80,000 | 10.0%
ASTM A536 | Grade 60-40-18 (Castings) | Ductile Cast Iron | 40,000 | 60,000 | 18.0%
ASTM A536 | Grade 65-45-12 (Castings) | Ductile Cast Iron | 45,000 | 65,000 | 12.0%
ASTM A536 | Grade 80-55-06 (Castings) | Ductile Cast Iron | 55,000 | 80,000 | 6.0%
ASTM A536 | Grade 100-70-03 (Castings) | Ductile Cast Iron | 70,000 | 100,000 | 3.0%
ASTM A536 | Grade 120-90-02 (Castings) | Ductile Cast Iron | 90,000 | 120,000 | 2.0%
Hastelloy C-276 | (Rod, 0.313 - 3.50 in) | Nickel Alloy | 41,000 | 100,000 | 40.0%
Hastelloy C-276 | (Plate, Sheet, Strip) | Nickel Alloy | 41,000 | 100,000 | 40.0%
Inconel 625 | Grade 1 (Sheet, Strip) | Nickel Alloy | 60,000 | 120,000 | 30.0%
Inconel 625 | Grade 1 (Plate, Sheet, <= 2.75 in) | Nickel Alloy | 55,000 | 110,000 | 30.0%
Inconel 625 | Grade 1 (Plate, <= 0.375 in) | Nickel Alloy | 55,000 | 110,000 | 30.0%
Inconel 625 | Grade 2 (Plate, Sheet, Strip, All Sizes) | Nickel Alloy | 40,000 | 100,000 | 30.0%
Inconel 625 | Grade 1 (Bar, Rod, <= 4 in) | Nickel Alloy | 60,000 | 120,000 | 30.0%
Inconel 625 | Grade 1 (Bar, Rod, >4 - 10 in) | Nickel Alloy | 50,000 | 110,000 | 25.0%
Inconel 625 | Grade 2 (Bar, Rod, All Sizes) | Nickel Alloy | 40,000 | 100,000 | 30.0%
Inconel 686 | Grade 1 (Rod, 0.25 - 3.5 in) | Nickel Alloy | 85,000 | 120,000 | 20.0%
Inconel 686 | Grade 2 (Rod, 0.25 - 3.5 in) | Nickel Alloy | 125,000 | 135,000 | 20.0%
Inconel 686 | Grade 3 (Rod, 0.25 - 3.5 in) | Nickel Alloy | 150,000 | 160,000 | 20.0%
Inconel 686 | (Rod, 0.25 - 3.5 in) | Nickel Alloy | 45,000 | 100,000 | 45.0%
Inconel 718 | (Bar, <= 10.0 in) | Nickel Alloy | 150,000 | 180,000 | 10.0%
Inconel 718 | (Ring, Forging, <= 10.0 in) | Nickel Alloy | 150,000 | 180,000 | 12.0%
Inconel 718 | (Plate, Sheet, Strip) | Nickel Alloy | 75,000 | 140,000 | 30.0%
Inconel 718 | (Plate, Sheet, Strip, 0.010 - 1.000 in) | Nickel Alloy | 150,000 | 180,000 | 15.0%
Inconel 718 | (Plate, <=10.0 in) | Nickel Alloy | 120,000 | 150,000 | 20.0%
Inconel 718 | (Plate, >10.0 in) | Nickel Alloy | 120,000 | 150,000 | 20.0%
Inconel 725 | (Bar) | Nickel Alloy | 45,000 | 110,000 | 30.0%
Inconel 725 | (Bar) | Nickel Alloy | 120,000 | 165,000 | 20.0%
Inconel 725 | (Bar, Forging) | Nickel Alloy | 120,000 | 150,000 | 20.0%
Inconel 725 | (Bar, Forging, 0.5 - 3.0 in) | Nickel Alloy | 40,000 | 75,000 | 45.0%
Inconel 725 | (Bar, Forging, 0.5 - 8.0 in) | Nickel Alloy | 40,000 | 75,000 | 45.0%
Inconel 725 | (Bar, Forging, >8.0 - 10.0 in) | Nickel Alloy | 40,000 | 75,000 | 35.0%
Inconel 725 | (Bar, Forging, 0.5 - 3.0 in) | Nickel Alloy | 120,000 | 150,000 | 20.0%
Inconel 725 | (Bar, Forging, 0.5 - 8.0 in) | Nickel Alloy | 120,000 | 150,000 | 20.0%
Inconel 725 | (Bar, Forging, >8.0 - 10.0 in) | Nickel Alloy | 120,000 | 150,000 | 20.0%
Monel 400 | (Bar, < 0.5 in) | Nickel Alloy | 85,000 | 110,000 | 8.0%
Monel 400 | (Rectangle, Hex, < 0.5 in) | Nickel Alloy | 55,000 | 85,000 | 10.0%
Monel 400 | (Bar, < 0.5 in) | Nickel Alloy | 50,000 | 84,000 | 10.0%
Monel 400 | (Bar, 0.5 - 3.5 in) | Nickel Alloy | 60,000 | 87,000 | 20.0%
Monel 400 | (Bar, >3.5 - 4.0 in) | Nickel Alloy | 55,000 | 84,000 | 20.0%
Monel 400 | (Rectangle, Hex, <= 2.0 in) | Nickel Alloy | 50,000 | 84,000 | 20.0%
Monel 400 | (Rectangle, Hex, >2 - 3.125 in) | Nickel Alloy | 50,000 | 80,000 | 20.0%
Monel 400 | (Bar, Rectangle, <= 12.0 in) | Nickel Alloy | 40,000 | 80,000 | 30.0%
Monel 400 | (Bar, Rectangle, >12 - 14 in) | Nickel Alloy | 40,000 | 75,000 | 30.0%
Monel 400 | (Hex, <= 2.125 in) | Nickel Alloy | 40,000 | 80,000 | 30.0%
Monel 400 | (Hex, >2.125 - 4.0 in) | Nickel Alloy | 30,000 | 75,000 | 25.0%
Monel 400 | (Bar, All Sizes) | Nickel Alloy | 25,000 | 70,000 | 35.0%
Monel K-500 | (Bar, Rectangle, Hex, Forging, All Sizes) | Nickel Alloy | 100,000 | 140,000 | 20.0%
Monel K-500 | (Bar, 0.25 - 1.0 in) | Nickel Alloy | 110,000 | 145,000 | 15.0%
Monel K-500 | (Bar, >1.0 - 3.0 in) | Nickel Alloy | 100,000 | 140,000 | 17.0%
Monel K-500 | (Bar, >3.0 - 4.0 in) | Nickel Alloy | 95,000 | 135,000 | 20.0%
Monel K-500 | (Hex, 0.25 - 2.0 in) | Nickel Alloy | 100,000 | 140,000 | 15.0%
Monel K-500 | (Bar, Rectangle, Hex, Forging, < 1.0 in) | Nickel Alloy | 90,000 | 130,000 | 20.0%
Monel K-500 | (Bar, Rectangle, Hex, Forging, >= 1.0 in) | Nickel Alloy | 85,000 | 130,000 | 20.0%
Monel K-500 | (Bar, <= 4.25 in) | Nickel Alloy | 100,000 | 140,000 | 20.0%
Monel K-500 | (Bar, > 4.25 in) | Nickel Alloy | 100,000 | 140,000 | 17.0%
Monel K-500 | (Bar, < 1.0 in) | Nickel Alloy | 90,000 | 130,000 | 20.0%
Monel K-500 | (Bar, >= 1.0 in) | Nickel Alloy | 85,000 | 130,000 | 20.0%
Monel K-500 | (Rectangle, Hex, Forging, All Sizes) | Nickel Alloy | 100,000 | 140,000 | 20.0%
Monel K-500 | (Rectangle, Hex, Forging, < 1.0 in) | Nickel Alloy | 90,000 | 130,000 | 20.0%
Monel K-500 | (Rectangle, Hex, Forging, >= 1.0 in) | Nickel Alloy | 85,000 | 130,000 | 20.0%
Monel K-500 | (Bar, 0.25 - 1.0 in) | Nickel Alloy | 110,000 | 145,000 | 15.0%
Monel K-500 | (Bar, >1.0 - 3.0 in) | Nickel Alloy | 100,000 | 140,000 | 17.0%
Monel K-500 | (Bar, >3.0 - 4.0 in) | Nickel Alloy | 95,000 | 135,000 | 20.0%
Monel K-500 | (Hex, 0.25 - 2.0 in) | Nickel Alloy | 100,000 | 140,000 | 15.0%
Monel K-500 | (Plate, <= 4.0 in) | Nickel Alloy | 80,000 | 130,000 | 20.0%
Monel K-500 | (Sheet, Strip) | Nickel Alloy | 90,000 | 130,000 | 15.0%
Monel K-500 | (Strip) | Nickel Alloy | 110,000 | 145,000 | 8.0%
Monel K-500 | (Strip) | Nickel Alloy | 130,000 | 170,000 | 5.0%
ASTM A193 | Grade B7 (Bars, Bolts, Screws, Studs, Wire, <= 2-1/2 in) | Stainless Steel | 105,000 | 125,000 | 16.0%
ASTM F593 | Group 2, Cond CW (Bolts, Hex Cap Screws, Studs, 1/4 - 5/8 in) | Stainless Steel | 65,000 | 100,000 | 20.0%
ASTM F593 | Group 2, Cond CW (Bolts, Hex Cap Screws, Studs, 3/4 - 1-1/2 in) | Stainless Steel | 45,000 | 85,000 | 25.0%
ASTM F837 | Group 2, Cond CW (Socket Head, #0 - 3/4 in) | Stainless Steel | 40,000 | 80,000 | 25.0%
ASTM F837 | Group 2, Cond CW1 (Socket Head, #0 - 3/4 in) | Stainless Steel | 65,000 | 87,000 | 20.0%
ASTM F879 | Group 2, Cond CW (Button & Flat Head, #0 - 5/8 in) | Stainless Steel | 40,000 | 80,000 | 25.0%
ASTM F879 | Group 2, Cond CW1 (Button & Flat Head, #0 - 5/8 in) | Stainless Steel | 65,000 | 87,000 | 20.0%
AISI 201 | 201-1 (Plate, Sheet, Strip) | Stainless Steel | 38,000 | 75,000 | 40.0%
AISI 201 | 201-2 (Plate, Sheet, Strip) | Stainless Steel | 45,000 | 95,000 | 40.0%
AISI 201 | Cond A (Bar, Profile) | Stainless Steel | 40,000 | 75,000 | 40.0%
AISI 202 | (Plate, Sheet, Strip) | Stainless Steel | 38,000 | 90,000 | 40.0%
AISI 202 | Cond A (Bar, Profile) | Stainless Steel | 40,000 | 75,000 | 40.0%
AISI 301 | (Plate, Sheet, Strip) | Stainless Steel | 30,000 | 75,000 | 40.0%
AISI 302 | (Plate, Sheet, Strip) | Stainless Steel | 30,000 | 75,000 | 40.0%
AISI 302 | Cond A (Bar, Profile, All Sizes) | Stainless Steel | 30,000 | 75,000 | 40.0%
AISI 302 | Cond A (Bar, Profile, <= 0.5 in) | Stainless Steel | 45,000 | 90,000 | 30.0%
AISI 302 | Cond A (Bar, Profile, > 0.5 in) | Stainless Steel | 30,000 | 75,000 | 30.0%
AISI 304 | (Plate, Sheet, Strip) | Stainless Steel | 30,000 | 75,000 | 40.0%
AISI 304 | Cond A (Bar, Profile, All Sizes) | Stainless Steel | 30,000 | 75,000 | 40.0%
AISI 304 | Cond A (Bar, Profile, <= 0.5 in) | Stainless Steel | 45,000 | 90,000 | 30.0%
AISI 304 | Cond A (Bar, Profile, > 0.5 in) | Stainless Steel | 30,000 | 75,000 | 30.0%
AISI 304 | (Tube, 0.125 - 5.0 in OD, 0.015 - 0.5 in Wall Thk) | Stainless Steel | 30,000 | 75,000 | 35.0%
AISI 304 | (Seamless Pipe, 1/8 NPS - 30 NPS) | Stainless Steel | 30,000 | 75,000 | 0.0%
AISI 304L | (Plate, Sheet, Strip) | Stainless Steel | 25,000 | 70,000 | 40.0%
AISI 304L | Cond A (Bar, Profile, All Sizes) | Stainless Steel | 25,000 | 70,000 | 40.0%
AISI 304L | Cond A (Bar, Profile, <= 0.5 in) | Stainless Steel | 45,000 | 90,000 | 30.0%
AISI 304L | Cond A (Bar, Profile, > 0.5 in) | Stainless Steel | 25,000 | 70,000 | 30.0%
AISI 304L | (Tube, 0.125 - 5.0 in OD, 0.015 - 0.5 in Wall Thk) | Stainless Steel | 25,000 | 70,000 | 35.0%
AISI 304L | (Seamless Pipe, 1/8 NPS - 30 NPS) | Stainless Steel | 25,000 | 70,000 | 0.0%
AISI 316 | (Plate, Sheet, Strip) | Stainless Steel | 30,000 | 75,000 | 40.0%
AISI 316 | Cond A (Bar, Profile, All Sizes) | Stainless Steel | 30,000 | 75,000 | 40.0%
AISI 316 | Cond A (Bar, Profile, <= 0.5 in) | Stainless Steel | 45,000 | 90,000 | 30.0%
AISI 316 | Cond A (Bar, Profile, > 0.5 in) | Stainless Steel | 30,000 | 75,000 | 30.0%
AISI 316 | (Tube, 0.125 - 5.0 in OD, 0.015 - 0.5 in Wall Thk) | Stainless Steel | 30,000 | 75,000 | 35.0%
AISI 316 | (Seamless Pipe, 1/8 NPS - 30 NPS) | Stainless Steel | 30,000 | 75,000 | 0.0%
AISI 316L | (Plate, Sheet, Strip) | Stainless Steel | 25,000 | 70,000 | 40.0%
AISI 316L | Cond A (Bar, Profile, All Sizes) | Stainless Steel | 25,000 | 70,000 | 40.0%
AISI 316L | Cond A (Bar, Profile, <= 0.5 in) | Stainless Steel | 45,000 | 90,000 | 30.0%
AISI 316L | Cond A (Bar, Profile, > 0.5 in) | Stainless Steel | 25,000 | 70,000 | 30.0%
AISI 316L | (Tube, 0.125 - 5.0 in OD, 0.015 - 0.5 in Wall Thk) | Stainless Steel | 25,000 | 70,000 | 35.0%
AISI 316L | (Seamless Pipe, 1/8 NPS - 30 NPS) | Stainless Steel | 25,000 | 70,000 | 0.0%
AISI 405 | (Plate, Sheet, Strip) | Stainless Steel | 25,000 | 60,000 | 20.0%
AISI 410 | (Plate, Sheet, Strip) | Stainless Steel | 30,000 | 65,000 | 20.0%
AISI 410 | Cond A (Bar, Profile, All Sizes) | Stainless Steel | 40,000 | 70,000 | 20.0%
AISI 410 | Cond A (Bar, Profile, All Sizes) | Stainless Steel | 40,000 | 70,000 | 16.0%
AISI 410 | Cond T (Bar, Profile, All Sizes) | Stainless Steel | 80,000 | 100,000 | 15.0%
AISI 410 | Cond T (Bar, Profile, All Sizes) | Stainless Steel | 80,000 | 100,000 | 12.0%
AISI 430 | (Plate, Sheet, Strip) | Stainless Steel | 30,000 | 65,000 | 22.0%
AISI 430 | Cond A (Bar, Profile, All Sizes) | Stainless Steel | 30,000 | 60,000 | 20.0%
AISI 446 | (Plate, Sheet, Strip) | Stainless Steel | 40,000 | 65,000 | 20.0%
AISI 446 | Cond A (Bar, Profile, All Sizes) | Stainless Steel | 40,000 | 65,000 | 20.0%
AISI 446 | Cond A (Bar, Profile, All Sizes) | Stainless Steel | 40,000 | 65,000 | 16.0%
Nitronic 50 | Cond A (Bar, Profile, All Sizes) | Stainless Steel | 55,000 | 100,000 | 35.0%
Nitronic 50 | As hot-rolled (Bar, Profile, <= 2.0 in) | Stainless Steel | 105,000 | 135,000 | 20.0%
Nitronic 50 | As hot-rolled (Bar, Profile, >2.0 - 3.0 in) | Stainless Steel | 75,000 | 115,000 | 25.0%
Nitronic 50 | As hot-rolled (Bar, Profile, >3.0 - 8.0 in) | Stainless Steel | 60,000 | 100,000 | 30.0%
Nitronic 60 | Cond A (Bar, Profile, All Sizes) | Stainless Steel | 50,000 | 95,000 | 35.0%
Duplex 2205 | (Plate, Sheet, Strip) | Stainless Steel | 65,000 | 95,000 | 25.0%
Ferrallium 255 | (Plate, Sheet, Strip) | Stainless Steel | 80,000 | 110,000 | 15.0%
Ferrallium 255 | Cond A (Bar, Profile, All Sizes) | Stainless Steel | 80,000 | 109,000 | 25.0%
Ferrallium 255 | Cond S (Bar, Profile, All Sizes) | Stainless Steel | 105,000 | 125,000 | 16.0%
A286 | (Plate, Sheet, Strip, >0.004 in) | Stainless Steel | 95,000 | 140,000 | 15.0%
A286 | (Bar, Wire, Tube, Ring, Forging) | Stainless Steel | 85,000 | 130,000 | 15.0%
A286 | (Bar, Wire, Tube, Ring, Forging) | Stainless Steel | 85,000 | 130,000 | 15.0%
A286 | (Bar, Wire, Tube, Forging, <= 5.0 in) | Stainless Steel | 95,000 | 140,000 | 12.0%
A286 | (Bar, Wire, <= 1.25 in) | Stainless Steel | 120,000 | 160,000 | 12.0%
15-5PH | H900 (Bar, <= 12 in) | Stainless Steel | 170,000 | 190,000 | 10.0%
15-5PH | H925 (Bar, <= 12 in) | Stainless Steel | 155,000 | 170,000 | 10.0%
15-5PH | H1025 (Bar, <= 10 in) | Stainless Steel | 145,000 | 155,000 | 12.0%
15-5PH | H1075 (Bar, <= 12 in) | Stainless Steel | 125,000 | 145,000 | 13.0%
15-5PH | H1100 (Bar, <= 12 in) | Stainless Steel | 115,000 | 140,000 | 14.0%
15-5PH | H1150 (Bar, <= 12 in) | Stainless Steel | 105,000 | 135,000 | 16.0%
17-4PH | H900 (Bar, Profile, <= 3.0 in) | Stainless Steel | 170,000 | 190,000 | 10.0%
17-4PH | H900 (Bar, Profile, 3.0 - 8.0 in) | Stainless Steel | 170,000 | 190,000 | 10.0%
17-4PH | H925 (Bar, Profile, <= 3.0 in) | Stainless Steel | 155,000 | 170,000 | 10.0%
17-4PH | H925 (Bar, Profile, 3.0 - 8.0 in) | Stainless Steel | 155,000 | 170,000 | 10.0%
17-4PH | H1025 (Bar, Profile, <= 8.0 in) | Stainless Steel | 145,000 | 155,000 | 12.0%
17-4PH | H1075 (Bar, Profile, <= 8.0 in) | Stainless Steel | 125,000 | 145,000 | 13.0%
17-4PH | H1100 (Bar, Profile, <= 8.0 in) | Stainless Steel | 115,000 | 140,000 | 14.0%
17-4PH | H1150 (Bar, Profile, <= 8.0 in) | Stainless Steel | 105,000 | 135,000 | 16.0%
17-4PH | H1150D (Bar, Profile, <= 8.0 in) | Stainless Steel | 105,000 | 125,000 | 16.0%
17-4PH | H1150M (Bar, Profile, <= 8.0 in) | Stainless Steel | 75,000 | 115,000 | 18.0%
17-7PH | TH1050 (Sheet, 0.015 - 0.187 in) | Stainless Steel | 150,000 | 170,000 | 6.0%
17-7PH | TH1050 (Plate, 0.188 - 1.0 in) | Stainless Steel | 150,000 | 180,000 | 6.0%
ISO 3506 | A2-50 (Bolts, Screws, Studs, <= M39) | Stainless Steel | 30,458 | 72,519 | 24.0%
ISO 3506 | A4-70 (Bolts, Screws, Studs, <= M20) | Stainless Steel | 65,267 | 101,526 | 16.0%
ISO 3506 | A5-80 (Bolts, Screws, Studs, <= M20) | Stainless Steel | 87,023 | 116,030 | 12.0%
ISO 3506 | C1-50 (Bolts, Screws, Studs) | Stainless Steel | 36,259 | 72,519 | 8.0%
ISO 3506 | C1-70 (Bolts, Screws, Studs) | Stainless Steel | 59,465 | 101,526 | 8.0%
ISO 3506 | C1-110 (Bolts, Screws, Studs) | Stainless Steel | 118,931 | 159,542 | 8.0%
ISO 3506 | C3-80 (Bolts, Screws, Studs) | Stainless Steel | 92,824 | 116,030 | 8.0%
ISO 3506 | C4-50 (Bolts, Screws, Studs) | Stainless Steel | 36,259 | 72,519 | 8.0%
ISO 3506 | C4-70 (Bolts, Screws, Studs) | Stainless Steel | 59,465 | 101,526 | 8.0%
ISO 3506 | F1-45 (Bolts, Screws, Studs, <= M24) | Stainless Steel | 36,259 | 65,267 | 8.0%
ISO 3506 | F1-60 (Bolts, Screws, Studs, <= M24) | Stainless Steel | 59,465 | 87,023 | 8.0%
EN 1.4006 (X12Cr13) | QT650 (Bar, Rod, Wire, Profile, <= 160 mm) | Stainless Steel | 65,267 | 94,275 | 15.0%
EN 1.4006 (X12Cr13) | QT550 (Plate, <= 75 mm) | Stainless Steel | 58,015 | 79,771 | 15.0%
EN 1.4006 (X12Cr13) | QT650 (Plate, <= 75 mm) | Stainless Steel | 65,267 | 94,275 | 12.0%
EN 1.4301 (X5CrNi18-10) | (Bar, Rod, Wire, Profile, <= 160 mm) | Stainless Steel | 27,557 | 72,519 | 45.0%
EN 1.4301 (X5CrNi18-10) | (Bar, Rod, Wire, Profile, >160 - 250 mm) | Stainless Steel | 27,557 | 72,519 | 35.0%
EN 1.4301 (X5CrNi18-10) | (Strip, <= 8 mm) | Stainless Steel | 33,359 | 78,321 | 45.0%
EN 1.4301 (X5CrNi18-10) | (Plate, <= 75 mm) | Stainless Steel | 30,458 | 75,420 | 45.0%
EN 1.4305 (X8CrNiS18-9) | (Bar, Rod, Wire, Profile, <= 160 mm) | Stainless Steel | 27,557 | 72,519 | 35.0%
EN 1.4305 (X8CrNiS18-9) | (Plate, <= 75 mm) | Stainless Steel | 27,557 | 72,519 | 35.0%
EN 1.4306 (X2CrNi19-11) | (Bar, Rod, Wire, Profile, <= 160 mm) | Stainless Steel | 26,107 | 66,717 | 45.0%
EN 1.4306 (X2CrNi19-11) | (Bar, Rod, Wire, Profile, >160 - 250 mm) | Stainless Steel | 26,107 | 66,717 | 35.0%
EN 1.4306 (X2CrNi19-11) | (Strip, <= 8 mm) | Stainless Steel | 31,908 | 75,420 | 45.0%
EN 1.4306 (X2CrNi19-11) | (Plate, <= 75 mm) | Stainless Steel | 29,008 | 72,519 | 45.0%
EN 1.4310 (X10CrNi18-8) | (Bar, Rod, Wire, Profile, <= 40 mm) | Stainless Steel | 28,282 | 72,519 | 40.0%
EN 1.4310 (X10CrNi18-8) | (Strip, <= 8 mm) | Stainless Steel | 36,260 | 87,023 | 40.0%
EN 1.4401 (X5CrNiMo17-12-2) | (Bar, Rod, Wire, Profile, <= 160 mm) | Stainless Steel | 29,008 | 72,519 | 40.0%
EN 1.4401 (X5CrNiMo17-12-2) | (Bar, Rod, Wire, Profile, >160 - 250 mm) | Stainless Steel | 29,008 | 72,519 | 30.0%
EN 1.4401 (X5CrNiMo17-12-2) | (Strip, <= 8 mm) | Stainless Steel | 34,809 | 76,870 | 40.0%
EN 1.4401 (X5CrNiMo17-12-2) | (Plate, <= 75 mm) | Stainless Steel | 31,908 | 75,420 | 45.0%
EN 1.4404 (X2CrNiMo17-12-2) | (Bar, Rod, Wire, Profile, <= 160 mm) | Stainless Steel | 29,008 | 72,519 | 40.0%
EN 1.4404 (X2CrNiMo17-12-2) | (Bar, Rod, Wire, Profile, >160 - 250 mm) | Stainless Steel | 29,008 | 72,519 | 30.0%
EN 1.4404 (X2CrNiMo17-12-2) | (Strip, <= 8 mm) | Stainless Steel | 34,809 | 76,870 | 40.0%
EN 1.4404 (X2CrNiMo17-12-2) | (Plate, <= 75 mm) | Stainless Steel | 31,908 | 75,420 | 45.0%
EN 1.4435 (X2CrNiMo18-14-3) | (Bar, Rod, Wire, Profile, <= 160 mm) | Stainless Steel | 29,008 | 72,519 | 40.0%
EN 1.4435 (X2CrNiMo18-14-3) | (Bar, Rod, Wire, Profile, >160 - 250 mm) | Stainless Steel | 29,008 | 72,519 | 30.0%
EN 1.4435 (X2CrNiMo18-14-3) | (Strip, <= 8 mm) | Stainless Steel | 34,809 | 79,771 | 40.0%
EN 1.4435 (X2CrNiMo18-14-3) | (Plate, <= 75 mm) | Stainless Steel | 31,908 | 75,420 | 45.0%
EN 1.4466 (X1CrNiMoN25-22-2) | (Bar, Rod, Wire, Profile, <= 160 mm) | Stainless Steel | 36,260 | 78,321 | 35.0%
EN 1.4466 (X1CrNiMoN25-22-2) | (Bar, Rod, Wire, Profile, >160 - 250 mm) | Stainless Steel | 36,260 | 78,321 | 30.0%
EN 1.4466 (X1CrNiMoN25-22-2) | (Plate, <= 75 mm) | Stainless Steel | 36,260 | 78,321 | 40.0%
EN 1.4539 (X1NiCrMoCu25-20-5) | (Bar, Rod, Wire, Profile, <= 160 mm) | Stainless Steel | 33,359 | 76,870 | 35.0%
EN 1.4539 (X1NiCrMoCu25-20-5) | (Bar, Rod, Wire, Profile, >160 - 250 mm) | Stainless Steel | 33,359 | 76,870 | 30.0%
EN 1.4539 (X1NiCrMoCu25-20-5) | (Strip, <= 8 mm) | Stainless Steel | 34,809 | 76,870 | 35.0%
EN 1.4539 (X1NiCrMoCu25-20-5) | (Plate, <= 75 mm) | Stainless Steel | 31,908 | 75,420 | 35.0%
EN 1.4571 (X6CrNiMoTi17-12-2) | (Bar, Rod, Wire, Profile, <= 160 mm) | Stainless Steel | 29,008 | 72,519 | 40.0%
EN 1.4571 (X6CrNiMoTi17-12-2) | (Bar, Rod, Wire, Profile, >160 - 250 mm) | Stainless Steel | 29,008 | 72,519 | 30.0%
EN 1.4571 (X6CrNiMoTi17-12-2) | (Strip, <= 8 mm) | Stainless Steel | 34,809 | 78,321 | 40.0%
EN 1.4571 (X6CrNiMoTi17-12-2) | (Plate, <= 75 mm) | Stainless Steel | 31,908 | 75,420 | 40.0%
EN 1.4547 (X1CrNiMoCuN20-18-7) | (Bar, Rod, Wire, Profile, <= 160 mm) | Stainless Steel | 43,511 | 94,275 | 35.0%
EN 1.4547 (X1CrNiMoCuN20-18-7) | (Bar, Rod, Wire, Profile, >160 - 250 mm) | Stainless Steel | 43,511 | 94,275 | 30.0%
EN 1.4547 (X1CrNiMoCuN20-18-7) | (Strip, <= 8 mm) | Stainless Steel | 46,412 | 94,275 | 35.0%
EN 1.4547 (X1CrNiMoCuN20-18-7) | (Plate, <= 75 mm) | Stainless Steel | 43,511 | 94,275 | 40.0%
EN 1.4652 (X1CrNiMoCuN24-22-8) | (Bar, Rod, Wire, Profile, <= 50 mm) | Stainless Steel | 62,366 | 108,779 | 40.0%
EN 1.4652 (X1CrNiMoCuN24-22-8) | (Strip, <= 8 mm) | Stainless Steel | 62,366 | 108,779 | 40.0%
EN 1.4652 (X1CrNiMoCuN24-22-8) | (Plate, <= 15 mm) | Stainless Steel | 62,366 | 108,779 | 40.0%
EN 1.4410 (X2CrNiMoN25-7-4) | (Bar, Rod, Wire, Profile, <= 160 mm) | Stainless Steel | 76,870 | 105,878 | 25.0%
EN 1.4410 (X2CrNiMoN25-7-4) | (Strip, <= 8 mm) | Stainless Steel | 79,771 | 108,779 | 20.0%
EN 1.4410 (X2CrNiMoN25-7-4) | (Plate, <= 75 mm) | Stainless Steel | 76,870 | 105,878 | 20.0%
EN 1.4501 (X2CrNiMoCuWN25-7-4) | (Bar, Rod, Wire, Profile, <= 160 mm) | Stainless Steel | 76,870 | 105,878 | 25.0%
EN 1.4501 (X2CrNiMoCuWN25-7-4) | (Plate, <= 75 mm) | Stainless Steel | 76,870 | 105,878 | 25.0%
EN 1.4507 (X2CrNiMoCuN25-6-3) | (Bar, Rod, Wire, Profile, <= 160 mm) | Stainless Steel | 72,519 | 101,527 | 25.0%
EN 1.4507 (X2CrNiMoCuN25-6-3) | (Strip, <= 8 mm) | Stainless Steel | 79,771 | 108,779 | 25.0%
EN 1.4507 (X2CrNiMoCuN25-6-3) | (Plate, <= 75 mm) | Stainless Steel | 76,870 | 105,878 | 25.0%
EN 1.4542 (X5CrNiCuNb16-4) | P800 (Bar, Rod, Wire, Profile, <= 100 mm) | Stainless Steel | 75,420 | 116,030 | 18.0%
EN 1.4542 (X5CrNiCuNb16-4) | P930 (Bar, Rod, Wire, Profile, <= 100 mm) | Stainless Steel | 104,427 | 134,885 | 16.0%
EN 1.4542 (X5CrNiCuNb16-4) | P960 (Bar, Rod, Wire, Profile, <= 100 mm) | Stainless Steel | 114,580 | 139,236 | 12.0%
EN 1.4542 (X5CrNiCuNb16-4) | P1070 (Bar, Rod, Wire, Profile, <= 100 mm) | Stainless Steel | 145,038 | 155,191 | 10.0%
EN 1.4542 (X5CrNiCuNb16-4) | P1300 (Strip, <= 8 mm) | Stainless Steel | 166,794 | 188,549 | 3.0%
EN 1.4542 (X5CrNiCuNb16-4) | P900 (Strip, <= 8 mm) | Stainless Steel | 101,527 | 130,534 | 6.0%
EN 1.4542 (X5CrNiCuNb16-4) | P1070 (Plate, <= 50 mm) | Stainless Steel | 145,038 | 155,191 | 8.0%
EN 1.4542 (X5CrNiCuNb16-4) | P950 (Plate, <= 50 mm) | Stainless Steel | 116,030 | 137,786 | 10.0%
EN 1.4542 (X5CrNiCuNb16-4) | P850 (Plate, <= 50 mm) | Stainless Steel | 87,023 | 123,282 | 12.0%
EN 1.4594 (X5CrNiMoCuNb14-5) | P930 (Bar, Rod, Wire, Profile, <= 100 mm) | Stainless Steel | 104,427 | 134,885 | 15.0%
EN 1.4594 (X5CrNiMoCuNb14-5) | P1000 (Bar, Rod, Wire, Profile, <= 100 mm) | Stainless Steel | 124,733 | 145,038 | 10.0%
EN 1.4594 (X5CrNiMoCuNb14-5) | P1070 (Bar, Rod, Wire, Profile, <= 100 mm) | Stainless Steel | 145,038 | 155,191 | 10.0%
Titanium, Unalloyed | Grade 2 (Plate, Sheet, Strip, <= 1.0 in) | Titanium Alloy | 40,000 | 50,000 | 20.0%
Titanium, Unalloyed | Grade 2 (Bar, Billet, <= 3.0 in) | Titanium Alloy | 40,000 | 50,000 | 20.0%
Titanium 5Al-2.5Sn | Annealed (Strip, < 0.187 in) | Titanium Alloy | 113,000 | 120,000 | 10.0%
Titanium 5Al-2.5Sn | Annealed (Sheet, 0.015 - 0.079) | Titanium Alloy | 110,000 | 120,000 | 10.0%
Titanium 5Al-2.5Sn | Annealed (Sheet, 0.08 - 0.187 in) | Titanium Alloy | 113,000 | 120,000 | 10.0%
Titanium 5Al-2.5Sn | Annealed (Plate, 0.188 - 1.5 in) | Titanium Alloy | 113,000 | 120,000 | 10.0%
Titanium 5Al-2.5Sn | Annealed (Plate, 1.501 - 4.0 in) | Titanium Alloy | 110,000 | 115,000 | 10.0%
Titanium 5Al-2.5Sn | Annealed (Bar, <= 4 in) | Titanium Alloy | 110,000 | 115,000 | 10.0%
Titanium 5Al-2.5Sn | Annealed (Forging) | Titanium Alloy | 110,000 | 115,000 | 10.0%
Titanium 6Al-4V | Grade 5 (Plate, Sheet, Strip, <= 1.0 in) | Titanium Alloy | 120,000 | 130,000 | 10.0%
Titanium 6Al-4V | Grade 5 (Bar, Billet, <= 3.0 in) | Titanium Alloy | 120,000 | 130,000 | 10.0%
Titanium 6Al-4V, ELI | Grade 23 (Plate, Sheet, Strip, <= 1.0 in) | Titanium Alloy | 110,000 | 120,000 | 10.0%
Titanium 6Al-4V, ELI | Grade 23 (Bar, Billet, <= 3.0 in) | Titanium Alloy | 110,000 | 120,000 | 10.0%
Titanium 6Al-4V, ELI | Grade 23 (Bar, Ring, Forging, <= 3.0 in) | Titanium Alloy | 115,000 | 125,000 | 10.0%
Titanium 6Al-4V, ELI | Grade 23 (Bar, Ring, Forging, >3.0 - 4.0 in) | Titanium Alloy | 110,000 | 123,000 | 10.0%
Titanium 6Al-4V, ELI | Grade 23 (Bar, Ring, Forging, >4.0 - 6.0 in) | Titanium Alloy | 110,000 | 120,000 | 8.0%
Titanium 5-1-1-1 | Grade 32 (Plate, Sheet, Strip, <= 1.0 in) | Titanium Alloy | 85,000 | 100,000 | 10.0%
Titanium 5-1-1-1 | Grade 32 (Bar, <= 3.0 in) | Titanium Alloy | 85,000 | 100,000 | 10.0%
Row 0 selected 1-12 of 630